## Material
7475 | common name
| UNS | Specifications | n/r
plate | Form
T7351 | Temper
|  | Composition | Al | Zn | Mg | Cu | Si | Fe | Mn | Cr | Ti | V | B
|  |  | bal | 5.78 | 2.16 | 1.45 | 0.03 | 0..06 | 0.01 | 0.2 | 0.04 | 0.01 | n/r
|  | Temper | Designation | Microstructure |  | Processing |  |  |  | Tensile Properties | Yield strength† (MPa) | Tensile strength (MPa) | Elongation‡ (%) | Reduction of Area (%)
|  |  | 7475 | over-aged |  | T7351 plate (76mm thick) |  |  |  |  | 407 | n/r | n/r | n/r
† 0.2% offset
‡ Elongation in 50 mm (or 2 in)
|  |  | short | full
|  | References | 1 | C San Marchi, BP Somerday, KA Nibur, DG Stalheim, T Boggess and S Jansto. "Fracture and fatigue of commercial grade pipeline steels in gaseous hydrogen" (PVP2010-25825). in: Proceedings of PVP-2010: ASME Pressure Vessels and Piping Division Conference, Bellevue WA, July 18-22, 2010.
|  |  | 2 | DG Stalheim, T Boggess, C San Marchi, S Jansto, BP Somerday, G Muralidharan and P Sofronis. "Microstructure and mechanical property performance of commercial grade API pipeline steels in high pressure gaseous hydrogen" (IPC2010-31301). in: Proceedings of IPC-2010: ASME 8th International Pipeline Conference, Calgary, Alberta, Canada, October 2010.

## Environment
7475 | common name
UNS
plate | Form
T7351 | Temper
Testing in Gaseous Hydrogen
|  | Temperature (˚C) | RT | RT
|  | Pressure (MPa) | 0.1 | 103
|  | test environment | air | H2
|  |  | [ref. env.] | [env. 1]
|  | Gas Purity (ppm v/v) | O2 | H2O | N2
|  |  | < 2 typ. | < 5 typ. | < 5 typ.

## Mechanical Properties-Fracture
7475 | common name
UNS
plate | Form
T7351 | Temper
|  | Fracture Properties | Environment [ Press. / Temp. ] (MPa) / (˚C) | Orientation | Test method | Test rate (MPa m1/2 per second) | Yield strength (MPa) | JIC (kJ/m2) | KIC (MPa m1/2) | Ref.
|  | Reference | air: 0.1 / RT | SL/ST | ASTM E1820 | n/r | 407 | 26 | 44 | 1
|  | gas environment no. 1 | H2: 103 / RT | SL/ST | ASTM E1820 | 0.0042 | n/r | 27 | 45 | 1

## Mechanical Properties-Fatigue
7475 | common name
UNS
plate | Form
T7351 | Temper |  |  |  |  | REFERENCE: AIR
|  | Environment [ Press. / Temp. ] (MPa / ˚C) | Environment | H2: 103 / RT | Environment | air: 0.1 / RT
|  |  | Orientation | SL/ST | Orientation | SL/ST
|  |  | Test method | ASTM E647 | Test method | ASTM E647
|  |  | R-ratio | 0.3 | R-ratio | 0.3
|  |  | Frequency (Hz) | 1 | Frequency (Hz) | 1
|  |  | Reference | 1 | Reference | 1
|  | Fatigue Properties | ∆K (MPa m1/2) | da/dN (m/cycle) | ∆K (MPa m1/2) | da/dN (m/cycle)
|  |  | 4.91 | 1.2e-08 | 4.4903 | 2.4359e-08
|  |  | 4.97 | 1.24e-08 | 4.5543 | 2.4351e-08
|  |  | 5.05 | 1.37e-08 | 4.615 | 2.4856e-08
|  |  | 5.11 | 1.55e-08 | 4.6814 | 2.5096e-08
|  |  | 5.18 | 1.81e-08 | 4.7451 | 2.5343e-08
|  |  | 5.26 | 1.82e-08 | 4.8123 | 2.5221e-08
|  |  | 5.33 | 1.84e-08 | 4.8806 | 2.5602e-08
|  |  | 5.39 | 1.85e-08 | 4.9481 | 2.6664e-08
|  |  | 5.46 | 1.9e-08 | 5.0196 | 2.8372e-08
|  |  | 5.53 | 2e-08 | 5.0865 | 3.0262e-08
|  |  | 5.6 | 2.19e-08 | 5.1549 | 3.265e-08
|  |  | 5.67 | 2.32e-08 | 5.2307 | 3.5352e-08
|  |  | 5.74 | 2.48e-08 | 5.3072 | 3.7478e-08
|  |  | 5.82 | 2.64e-08 | 5.3779 | 3.8804e-08
|  |  | 5.9 | 2.79e-08 | 5.4517 | 4.0032e-08
|  |  | 5.97 | 2.93e-08 | 5.5307 | 4.1007e-08
|  |  | 6.04 | 3.04e-08 | 5.6107 | 4.1611e-08
|  |  | 6.12 | 3.11e-08 | 5.6925 | 4.2187e-08
|  |  | 6.2 | 3.29e-08 | 5.7714 | 4.2782e-08
|  |  | 6.28 | 3.53e-08 | 5.8526 | 4.3177e-08
|  |  | 6.35 | 3.74e-08 | 5.9395 | 4.3221e-08
|  |  | 6.44 | 3.97e-08 | 6.0236 | 4.3124e-08
|  |  | 6.52 | 4.15e-08 | 6.1122 | 4.3657e-08
|  |  | 6.61 | 4.31e-08 | 6.2038 | 4.4748e-08
|  |  | 6.69 | 4.49e-08 | 6.2958 | 4.6411e-08
|  |  | 6.78 | 4.83e-08 | 6.3872 | 4.885e-08
|  |  | 6.86 | 5.04e-08 | 6.4851 | 5.1978e-08
|  |  | 6.96 | 5.7e-08 | 6.5841 | 5.5139e-08
|  |  | 7.05 | 6.09e-08 | 6.6811 | 5.8929e-08
|  |  | 7.15 | 6.5e-08 | 6.7818 | 6.3774e-08
|  |  | 7.26 | 6.57e-08 | 6.8903 | 6.9129e-08
|  |  | 7.37 | 6.74e-08 | 6.9958 | 7.4013e-08
|  |  | 7.46 | 6.6e-08 | 7.1026 | 7.7719e-08
|  |  | 7.59 | 6.38e-08 | 7.2164 | 8.1337e-08
|  |  | 7.7 | 6.55e-08 | 7.3309 | 8.3065e-08
|  |  | 7.84 | 6.52e-08 | 7.455 | 8.4147e-08
|  |  | 7.94 | 6.62e-08 | 7.5711 | 8.6189e-08
|  |  | 8.06 | 6.84e-08 | 7.7008 | 9.0058e-08
|  |  | 8.18 | 7.19e-08 | 7.8354 | 9.5257e-08
|  |  | 8.3 | 7.41e-08 | 7.9639 | 1.0002e-07
|  |  | 8.42 | 8.17e-08 | 8.0938 | 1.0478e-07
|  |  | 8.54 | 8.72e-08 | 8.2343 | 1.1039e-07
|  |  | 8.66 | 9.15e-08 | 8.3798 | 1.1601e-07
|  |  | 8.8 | 9.58e-08 | 8.5312 | 1.2187e-07
|  |  | 8.92 | 1e-07 | 8.6778 | 1.2781e-07
|  |  | 9.06 | 1.06e-07 | 8.8325 | 1.348e-07
|  |  | 9.22 | 1.12e-07 | 8.9983 | 1.4288e-07
|  |  | 9.35 | 1.18e-07 | 9.1682 | 1.5204e-07
|  |  | 9.5 | 1.23e-07 | 9.3372 | 1.6241e-07
|  |  | 9.66 | 1.27e-07 | 9.5164 | 1.7384e-07
|  |  | 9.81 | 1.32e-07 | 9.6982 | 1.8583e-07
|  |  | 9.96 | 1.4e-07 | 9.8875 | 1.9995e-07
|  |  | 10.14 | 1.48e-07 | 10.088 | 2.1657e-07
|  |  | 10.31 | 1.58e-07
|  |  | 10.47 | 1.7e-07
|  |  | 10.66 | 1.85e-07
|  |  | 10.83 | 2.01e-07
|  |  | 11.04 | 2.15e-07